## SpotAnalysis
Date | Sample ID | Sample Point | MF | Key Add | Silica | Talc | C2 | C4 | LDPE | XS | PI | H2O | Pellet Size | YI | Gel | Abn Pellet | MF Online | Comment | Remove | Remove Reason
2023-03-01 12:30 | PT-FL-230103-0036 | D2502 | 10.4 | [6 empty] | 2.48
2023-03-01 12:30 | PT-PL-230103-0035 | D2807 | 11 | [13 empty] | 9.61
2023-03-01 14:00 | RO-PL-230103-0041 | D2807 | 10 | [9 empty] | 0.73 |  |  |  | 11.65
2023-03-01 14:30 | RO-FL-230103-0042 | D2502 | 10.6 | [6 empty] | 2.56
2023-03-01 15:00 | RO-PL-230103-0043 | D2807 | 10.3 | [9 empty] | 0.77 |  |  |  | 11.79
2023-03-01 15:30 | RO-FL-230103-0044 | D2502 | 11.6
2023-03-01 18:00 | RO-FL-230103-0051 | D2502 | 14.2 | [6 empty] | 3.43
2023-03-01 20:00 | RO-FL-230103-0068 | D2502 | 12.8
2023-03-01 22:00 | RO-FL-230103-0071 | D2502 | 12.5 | [6 empty] | 3.55

## D2807 HP500N
Param | Spec Range
MF | 5.00-15.0

## D2502 HP500N
Param | Spec Range
MF | 9.00-13.0
XS | 2.00-4.00